## Sheet1
| CaCO3 volume measured through NMR | CaCO3 mass obtained by acid-wash
v=0.5 mL/min | 1671.928 | 2.225
v=1 mL/min | 802.01506 | 0.723
v=2 mL/min | 1249.745045 | 1.092
OD=0.2 | 1167.132 | 1.457
OD=0.8 | 1589.901 | 2.132
OD=1.6 | 2924.178 | 3.693